## Sheet1
Input Data |  | Reference Material |  | Intermediate Steps | [5 empty] | New First Melt Calculations |  |  |  | Instantaneous Power Loss (J/s) |  |  | Net Power Input (J/s) | Step Time (sec)
[12 empty] | Steps | Furnace Intermediate Temps | Conductive | Convective | Radiant
Dimensions (m) |  | Specific Heat Capacities (solid) (J/g C) |  | Power In (J/sec) | 6381.222 | Conductive Losses |  | Net Power Input First Melt (Old Way) (J/sec) | 5289.998 | Mirror Ambient (C) | 20 | 0 | 20 | 0 | 0 | 0 | 6381.222 | 6.905696
Outside Diameter | 0.3048 | Aluminum | 0.576 | Net Energy Input Needed |  |  |  | Net Power Input Later Melts (J/sec) | 4104.942 | Mirror Furnace Start (C) | 20 | 0.01 | 27.29 | 1.56207 | 19.7733798 | 0.09960746 | 6359.787 | 6.928971
Outside Height (including lid) | 0.381 | Copper | 0.242 | Insulation ID/Hotface OD (m) | 0.2032 | Bore Circumference (m) | 0.59817 |  |  | Mirror Pouring Temp (C) | 749 | 0.02 | 34.58 | 3.12414 | 39.5467596 | 0.2067396 | 6338.345 | 6.952412
Insulation Thickness | 0.0508 | Iron | 0.383 | Hotface ID (m) | 0.1905 | Inside Cross-section Area (m^2) | 0.02848784625 | Time for First Melt (min) | 16.8332 |  |  | 0.03 | 41.87 | 4.68621 | 59.3201394 | 0.3217662 | 6316.894 | 6.976021
Hotface Thickness | 0.00635 | Lead | 0.074 | Insulation inside height (m) | 0.2794 | Vent Hole Cross-section Area (m^2) | 0.002563906 | Time for Later Melts (min) | 7.515124 |  |  | 0.04 | 49.16 | 6.24828 | 79.0935192 | 0.4450658 | 6295.435 | 6.999799
Vent Hole Diameter | 0.05715 | Zinc | 0.214 | Hotface inside height (m) | 0.27305 | Inside Surface Area (m^2) | 0.2177421 |  |  |  |  | 0.05 | 56.45 | 7.81035 | 98.866899 | 0.577026 | 6273.968 | 7.02375
|  | Mullite | 1.25 |  |  | Outside Circumference (m) | 0.957072 |  |  | Partial Net Energy Input (J) |  | 0.06 | 63.74 | 9.37242 | 118.6402788 | 0.718043 | 6252.491 | 7.047876
Thermodynamic Data |  |  |  | Insulation annular area (m^2) | 0.040516048 | Outside Cross-section Area (m^2) | 0.0729288864 | New Time First Melt (min) | 17.6617 | 44066.78 |  | 0.07 | 71.03 | 10.93449 | 138.4136586 | 0.8685221 | 6231.006 | 7.072178
Mass of melt (g) | 2270 | Specific Heat Capacities (liquid) (J/g C) |  | Insulation cylinder area (m^2) | 0.0729288864 | Outside Surface Area (m^2) | 0.5079383 |  |  |  |  | 0.08 | 78.32 | 12.49656 | 158.1870384 | 1.028877 | 6209.51 | 7.096661
Specific Heat Capacity of solid melt metal (J/g C) | 0.576 | Aluminum | 0.604 | Hotface annular area (m^2) | 0.00392499215 | Average Surface Area (m^2) | 0.3628402 |  |  |  |  | 0.09 | 85.61 | 14.05863 | 177.9604182 | 1.199532 | 6188.004 | 7.121325
Melting point of melt metal (C) | 660 | Copper | 0.258 | Hotface cylinder area (m^2) | 0.0324128384 | [6 empty] | 0.1 | 92.9 | 15.6207 | 197.733798 | 1.380917 | 6166.487 | 7.146173
Heat of Fusion of melt metal (J/g) | 393 | Iron | 0.349 |  |  | Average Power Loss (First Melt) (J/sec) | 78.1035 |  |  |  |  | 0.11 | 100.19 | 17.18277 | 217.5071778 | 1.573474 | 6144.959 | 7.171209
Specific Heat Capacity of liquid melt metal (J/g C) | 0.604 | Lead | 0.079 | Insulation Total Volume (m^3) | 0.01872976 | Average Power Loss (Later Melts) (J/sec) | 156.207 |  |  |  |  | 0.12 | 107.48 | 18.74484 | 237.2805576 | 1.777653 | 6123.419 | 7.196434
Pouring temperature of melt (C) | 749 | Zinc | 0.339 | Hotface Total Volume (m^3) | 0.001277541 | [6 empty] | 0.13 | 114.77 | 20.30691 | 257.0539374 | 1.993911 | 6101.867 | 7.221852
Mass of crucible (g) | 454 |  |  |  |  | Convective Losses | [5 empty] | 0.14 | 122.06 | 21.86898 | 276.8273172 | 2.222715 | 6080.303 | 7.247465
Specific Heat Capacity of crucible (J/g C) | 0.38 | Heats of Fusion (J/g) |  | Insulation Total Mass (g) | 2434.869 | [6 empty] | 0.15 | 129.35 | 23.43105 | 296.600697 | 2.464543 | 6058.726 | 7.273276
Mass of plinth (g) | 227 | Aluminum | 393 | Hotface Total Mass (g) | 2657.285 | Heat Flow CO2 J/sec C | 0.51075 |  |  |  |  | 0.16 | 136.64 | 24.99312 | 316.3740768 | 2.71988 | 6037.135 | 7.299287
Specific Heat Capacity of plinth (J/g C) | 1.15 | Copper | 211 |  |  | Heat Flow H2O J/sec C | 0.4074398 |  |  |  |  | 0.17 | 143.93 | 26.55519 | 336.1474566 | 2.989218 | 6015.53 | 7.325503
Density of Hotface (g/cc) | 2.08 | Iron | 207 | Energy Used to heat Hotface (J) | 2421450.5 | Heat Flow N2 J/sec C | 1.794208 |  |  |  |  | 0.18 | 151.22 | 28.11726 | 355.9208364 | 3.273061 | 5993.911 | 7.351925
Specific Heat Capacity of hotface (J/g C) | 1.25 | Lead | 24 | Energy Used to heat Insulation (J) | 754383.2 | Average Temperature From Cold (C) | 364.5 |  |  |  |  | 0.19 | 158.51 | 29.67933 | 375.6942162 | 3.57192 | 5972.277 | 7.378557
Density of Insulation (g/cc) | 0.13 | Zinc | 110 | Energy Used to heat Plinth (J) | 190305.45 | Average Temperature From Hot (C) | 729 |  |  |  |  | 0.2 | 165.8 | 31.2414 | 395.467596 | 3.886317 | 5950.627 | 7.405402
Specific Heat Capacity of insulation (J/g C) | 0.85 |  |  | Energy Used to heat Crucible (J) | 125767.08 | [6 empty] | 0.21 | 173.09 | 32.80347 | 415.2409758 | 4.216779 | 5928.961 | 7.432463
|  | Density of Refractory Materials (g/cc) |  | Energy Used to heat Solid Melt (J) | 836812.8 | Average Power Loss (First Melt) (J/sec) | 988.66899 |  |  |  |  | 0.22 | 180.38 | 34.36554 | 435.0143556 | 4.563847 | 5907.278 | 7.459744
Burner Data |  | Ceramic wool | 0.13 | Energy Used to Melt Metal (J) | 892110 | Average Power Loss (Later Melts) (J/sec) | 1977.33798 |  |  |  |  | 0.23 | 187.67 | 35.92761 | 454.7877354 | 4.928066 | 5885.579 | 7.487247
Fuel Energy Density (J/g) | 50600 | Foam-spaced clay | 0.19 | Energy Used to Heat Liquid Melt (J) | 122026.12 | [6 empty] | 0.24 | 194.96 | 37.48968 | 474.5611152 | 5.309993 | 5863.861 | 7.514977
Fuel Flow Rate (g/sec) | 0.1261111 | Insulating firebrick | 0.48 | Net energy input for First Melt (J) | 5342855.1 | Radiant Losses | [5 empty] | 0.25 | 202.25 | 39.05175 | 494.334495 | 5.710192 | 5842.126 | 7.542936
Exhaust Gas Flow Rate CO2 (g/sec) | 0.3783333 | Insulating castable | 0.72 | Net energy input for Later Melts (J) | 1850948.92 | [6 empty] | 0.26 | 209.54 | 40.61382 | 514.1078748 | 6.129238 | 5820.371 | 7.571129
Specific Heat Capacity of CO2 (J/g C) | 1.35 | Dense fired clay/Dense firebrick | 1.52 |  |  | Stefan-Boltzmann constant (J/sec m^2 K^4) | 5.67e-08 |  |  |  |  | 0.27 | 216.83 | 42.17589 | 533.8812546 | 6.567712 | 5798.597 | 7.599559
Exhaust Gas Flow Rate H2O (g/sec) | 0.2068222 | Dense castable | 1.84 | [8 empty] | 0.28 | 224.12 | 43.73796 | 553.6546344 | 7.026207 | 5776.803 | 7.62823
Specific Heat Capacity of H2O (J/g C) | 1.97 |  |  |  |  | Average Temperature From Cold (K) | 657.5 |  |  |  |  | 0.29 | 231.41 | 45.30003 | 573.4280142 | 7.505322 | 5754.989 | 7.657145
Starting Furnace Temperature (C) | 20 | Melting Points of Metals (C) |  | Net energy input less Hf | 4450745.1 | Temperature From Hot (K) | 1022 |  |  |  |  | 0.3 | 238.7 | 46.8621 | 593.201394 | 8.005667 | 5733.153 | 7.686309
Ambient Air Temperature (C) | 20 | Aluminum | 660 | [8 empty] | 0.31 | 245.99 | 48.42417 | 612.9747738 | 8.527861 | 5711.295 | 7.715725
|  | Copper | 1083 |  |  | Average Power Loss (First Melt) (J/sec) | 24.45177 |  |  |  |  | 0.32 | 253.28 | 49.98624 | 632.7481536 | 9.072528 | 5689.415 | 7.745398
Insulation Thermal Conductivity (W/m C) | 0.03 | Iron | 1538 |  |  | Average Power Loss (Later Melts) (J/sec) | 142.7352 |  |  |  |  | 0.33 | 260.57 | 51.54831 | 652.5215334 | 9.640307 | 5667.512 | 7.775331
Emissivity of melt surface | 0.9 | Lead | 328 | [8 empty] | 0.34 | 267.86 | 53.11038 | 672.2949132 | 10.23184 | 5645.585 | 7.80553
|  | Zinc | 419 | [8 empty] | 0.35 | 275.15 | 54.67245 | 692.068293 | 10.84778 | 5623.634 | 7.835998
Exhaust Gas Flow Rate N2 (g/sec) | 1.7252 | [10 empty] | 0.36 | 282.44 | 56.23452 | 711.8416728 | 11.4888 | 5601.657 | 7.86674
Specific Heat Capacity of N2 (J/g C) | 1.04 | Pouring Temperatures of Metals (C) | [9 empty] | 0.37 | 289.73 | 57.79659 | 731.6150526 | 12.15555 | 5579.655 | 7.897761
|  | Aluminum | 749 | [8 empty] | 0.38 | 297.02 | 59.35866 | 751.3884324 | 12.84873 | 5557.626 | 7.929065
|  | Copper | 1200 | [8 empty] | 0.39 | 304.31 | 60.92073 | 771.1618122 | 13.56902 | 5535.571 | 7.960658
|  | Iron | 1605 | [8 empty] | 0.4 | 311.6 | 62.4828 | 790.935192 | 14.31712 | 5513.487 | 7.992543
|  | Lead | 370 | [8 empty] | 0.41 | 318.89 | 64.04487 | 810.7085718 | 15.09374 | 5491.375 | 8.024727
|  | Zinc | 455 | [8 empty] | 0.42 | 326.18 | 65.60694 | 830.4819516 | 15.89959 | 5469.234 | 8.057213
[12 empty] | 0.43 | 333.47 | 67.16901 | 850.2553314 | 16.73539 | 5447.062 | 8.090009
|  | Fuel Energy Densities (J/g) | [9 empty] | 0.44 | 340.76 | 68.73108 | 870.0287112 | 17.60189 | 5424.861 | 8.123118
|  | Propane | 50600 | [8 empty] | 0.45 | 348.05 | 70.29315 | 889.802091 | 18.49981 | 5402.627 | 8.156547
|  | Natural Gas | 43000 | [8 empty] | 0.46 | 355.34 | 71.85522 | 909.5754708 | 19.42992 | 5380.362 | 8.190301
|  | MAPP Gas | 48800 | [8 empty] | 0.47 | 362.63 | 73.41729 | 929.3488506 | 20.39298 | 5358.063 | 8.224387
|  | Acetylene | 50000 | [8 empty] | 0.48 | 369.92 | 74.97936 | 949.1222304 | 21.38974 | 5335.731 | 8.258809
|  | Oil | 41600 | [8 empty] | 0.49 | 377.21 | 76.54143 | 968.8956102 | 22.42099 | 5313.364 | 8.293575
|  | Charcoal/Coke | 28800 | [8 empty] | 0.5 | 384.5 | 78.1035 | 988.66899 | 23.48752 | 5290.962 | 8.32869
|  | Bituminous Coal | 31400 | [8 empty] | 0.51 | 391.79 | 79.66557 | 1008.442 | 24.59013 | 5268.524 | 8.364161
|  | Dry Wood | 14900 | [8 empty] | 0.52 | 399.08 | 81.22764 | 1028.216 | 25.7296 | 5246.049 | 8.399994
[12 empty] | 0.53 | 406.37 | 82.78971 | 1047.989 | 26.90677 | 5223.537 | 8.436197
[12 empty] | 0.54 | 413.66 | 84.35178 | 1067.763 | 28.12245 | 5200.985 | 8.472776
[12 empty] | 0.55 | 420.95 | 85.91385 | 1087.535889 | 29.37747 | 5178.395 | 8.509738
[12 empty] | 0.56 | 428.24 | 87.47592 | 1107.309 | 30.67267 | 5155.764 | 8.54709
[12 empty] | 0.57 | 435.53 | 89.03799 | 1127.083 | 32.0089 | 5133.093 | 8.584841
[12 empty] | 0.58 | 442.82 | 90.60006 | 1146.856 | 33.38702 | 5110.379 | 8.622997
[12 empty] | 0.59 | 450.11 | 92.16213 | 1166.629 | 34.80789 | 5087.623 | 8.661567
[12 empty] | 0.6 | 457.4 | 93.7242 | 1186.402788 | 36.27239 | 5064.823 | 8.700558
[12 empty] | 0.61 | 464.69 | 95.28627 | 1206.176 | 37.78141 | 5041.978 | 8.739979
[12 empty] | 0.62 | 471.98 | 96.84834 | 1225.95 | 39.33583 | 5019.089 | 8.779838
[12 empty] | 0.63 | 479.27 | 98.41041 | 1245.723 | 40.93656 | 4996.152 | 8.820144
[12 empty] | 0.64 | 486.56 | 99.97248 | 1265.496 | 42.58452 | 4973.169 | 8.860906
[12 empty] | 0.65 | 493.85 | 101.5345 | 1285.269687 | 44.2806 | 4950.137 | 8.902133
[12 empty] | 0.66 | 501.14 | 103.0966 | 1305.043 | 46.02576 | 4927.057 | 8.943835
[12 empty] | 0.67 | 508.43 | 104.6587 | 1324.816 | 47.82092 | 4903.926 | 8.986021
[12 empty] | 0.68 | 515.72 | 106.2208 | 1344.59 | 49.66703 | 4880.745 | 9.028701
[12 empty] | 0.69 | 523.01 | 107.7828 | 1364.363 | 51.56505 | 4857.511 | 9.071885
[12 empty] | 0.7 | 530.3 | 109.3449 | 1384.136586 | 53.51594 | 4834.225 | 9.115584
[12 empty] | 0.71 | 537.59 | 110.907 | 1403.91 | 55.52067 | 4810.885 | 9.159809
[12 empty] | 0.72 | 544.88 | 112.469 | 1423.683 | 57.58022 | 4787.49 | 9.20457
[12 empty] | 0.73 | 552.17 | 114.0311 | 1443.457 | 59.69559 | 4764.039 | 9.249879
[12 empty] | 0.74 | 559.46 | 115.5932 | 1463.23 | 61.86778 | 4740.531 | 9.295748
[12 empty] | 0.75 | 566.75 | 117.1552 | 1483.003485 | 64.09778 | 4716.966 | 9.342189
[12 empty] | 0.76 | 574.04 | 118.7173 | 1502.777 | 66.38663 | 4693.341 | 9.389213
[12 empty] | 0.77 | 581.33 | 120.2794 | 1522.55 | 68.73534 | 4669.657 | 9.436835
[12 empty] | 0.78 | 588.62 | 121.8415 | 1542.324 | 71.14495 | 4645.912 | 9.485066
[12 empty] | 0.79 | 595.91 | 123.4035 | 1562.097 | 73.6165 | 4622.105 | 9.533921
[12 empty] | 0.8 | 603.2 | 124.9656 | 1581.870384 | 76.15106 | 4598.235 | 9.583412
[12 empty] | 0.81 | 610.49 | 126.5277 | 1601.644 | 78.74967 | 4574.301 | 9.633555
[12 empty] | 0.82 | 617.78 | 128.0897 | 1621.417 | 81.41341 | 4550.302 | 9.684365
[12 empty] | 0.83 | 625.07 | 129.6518 | 1641.191 | 84.14335 | 4526.237 | 9.735855
[12 empty] | 0.84 | 632.36 | 131.2139 | 1660.964 | 86.9406 | 4502.104 | 9.788042
[12 empty] | 0.85 | 639.65 | 132.7759 | 1680.737283 | 89.80623 | 4477.903 | 9.840942
[12 empty] | 0.86 | 646.94 | 134.338 | 1700.511 | 92.74137 | 4453.632 | 9.894572
[12 empty] | 0.87 | 654.23 | 135.9001 | 1720.284 | 95.74711 | 4429.291 | 9.948948
[12 empty] | 0.88 | 661.52 | 137.4622 | 1740.057 | 98.8246 | 4404.878 | 10.00409
[12 empty] | 0.89 | 668.81 | 139.0242 | 1759.831 | 101.975 | 4380.392 | 10.06001
[12 empty] | 0.9 | 676.1 | 140.5863 | 1779.604182 | 105.1993 | 4355.832 | 10.11673
[12 empty] | 0.91 | 683.39 | 142.1484 | 1799.378 | 108.4988 | 4331.197 | 10.17427
[12 empty] | 0.92 | 690.68 | 143.7104 | 1819.151 | 111.8747 | 4306.486 | 10.23265
[12 empty] | 0.93 | 697.97 | 145.2725 | 1838.924 | 115.328 | 4281.697 | 10.2919
[12 empty] | 0.94 | 705.26 | 146.8346 | 1858.698 | 118.86 | 4256.83 | 10.35202
[12 empty] | 0.95 | 712.55 | 148.3966 | 1878.471081 | 122.4719 | 4231.883 | 10.41304
[12 empty] | 0.96 | 719.84 | 149.9587 | 1898.244 | 126.1648 | 4206.854 | 10.475
[12 empty] | 0.97 | 727.13 | 151.5208 | 1918.018 | 129.9399 | 4181.744 | 10.5379
[12 empty] | 0.98 | 734.42 | 153.0829 | 1937.791 | 133.7985 | 4156.55 | 10.60177
[12 empty] | 0.99 | 741.71 | 154.6449 | 1957.565 | 137.7418 | 4131.271 | 10.66664
[12 empty] | 1 | 749 | 156.207 | 1977.33798 | 141.771 | 4105.906 | 10.73254
[12 empty] | Sum |  | 7888.453 | 99855.56799 | 3969.108 | Total Time (sec) | 857.4081
[12 empty] | Average |  | 78.1035 | 988.66899 | 39.2981
[12 empty] | Old Values |  | 78.1035 | 988.66899 | 24.45177
Melt Temp Losses
[17 empty] | Melt Energy (J) | 892110 | Cond | Conv | Rad
[17 empty] | Melt Temp (C) | 660 | 137.1364542 | 1735.935 | 98.17695
[17 empty] | Net Power Input (J/s) | 4409.974
[17 empty] | Time to Melt (sec) | 202.2937
[17 empty] | True Total Time (min) | 17.6617

## Sheet2
Input Data (user-friendly) |  |  |  | Output Data |  |  |  | Input Data (mirrored)
|  |  |  | Time First Melt (min) | 17.6617 | Old Time First Melt (min) | 16.8332
Miscellaneous |  |  |  | Time Later Melts (min) | 7.515124
Ambient Air Temperature (C) | 20
Furnace Start Temperature (C) | 20
Melt surface emissivity | 0.9 | <<< (The default value here should be left alone if you don't know what it does.)
Dimensions (inches) |  |  | INSTRUCTIONS: All the cells in green are for user input, and the |  |  |  |  | Dimensions (m)
Outside Diameter | 12 |  | spreadsheet needs no input other than that. Above some of the cells |  |  |  |  | Outside Diameter | 0.3048
Outside Height (including lid) | 15 |  | are tables of data for common materials. If external data is needed, |  |  |  |  | Outside Height (including lid) | 0.381
Insulation Thickness | 2 |  | make sure the units are the same. (Units are generally SI standard, |  |  |  |  | Insulation Thickness | 0.0508
Hotface Thickness | 0.25 |  | and are listed in the non-user friendly input data.) Units for the cells |  |  |  |  | Hotface Thickness | 0.00635
Vent Hole Diameter | 2.25 |  | with no corresponding data are listed next to those cells. |  |  |  |  | Vent Hole Diameter | 0.05715
Thermodynamic Data |  |  | A first melt time shorter than the later melt times, or any negative melt |  |  |  |  | Thermodynamic Data
Weight of melt (lbs) | 5 |  | time, means that the furnace specified cannot achieve the given pouring |  |  |  |  | Mass of melt (g) | 2270
Weight of crucible (lbs) | 1 |  | temperature under any conditions. |  |  |  |  | Specific Heat Capacity of solid melt metal (J/g C) | 0.576
Weight of plinth (lbs) | 0.5 | [6 empty] | Melting point of melt metal (C) | 660
|  | c solid | c liquid | Hf | Melting point | Pouring Temp |  | Heat of Fusion of melt metal (J/g) | 393
Metal Melted | Aluminum | 0.576 | 0.604 | 393 | 660 | 749 |  | Specific Heat Capacity of liquid melt metal (J/g C) | 0.604
| Copper | 0.242 | 0.258 | 211 | 1083 | 1200 |  | Pouring temperature of melt (C) | 749
| Iron | 0.383 | 0.349 | 207 | 1538 | 1605 |  | Mass of crucible (g) | 454
| Lead | 0.074 | 0.079 | 24 | 328 | 370 |  | Specific Heat Capacity of crucible (J/g C) | 0.38
| Zinc | 0.214 | 0.339 | 110 | 419 | 455 |  | Mass of plinth (g) | 227
[8 empty] | Specific Heat Capacity of plinth (J/g C) | 1.15
[8 empty] | Density of Hotface (g/cc) | 2.08
[8 empty] | Specific Heat Capacity of hotface (J/g C) | 1.25
[8 empty] | Density of Insulation (g/cc) | 0.13
[8 empty] | Specific Heat Capacity of insulation (J/g C) | 0.85
| Input Metal Data | 0.576 | 0.604 | 393 | 660 | 749
Burner Data
|  | Density | c solid | Thermal Conductivity |  |  |  | Fuel Energy Density (J/g) | 50600
Refractory Used | Ceramic wool | 0.13 | 0.85 | 0.03 |  |  |  | Fuel Flow Rate (g/sec) | 0.1261111
| Foam-spaced clay | 0.19 | 1.15 | 0.05 |  |  |  | Exhaust Gas Flow Rate CO2 (g/sec) | 0.3783333
| Insulating firebrick | 0.48 | 1.15 | 0.35 |  |  |  | Specific Heat Capacity of CO2 (J/g C) | 1.35
| Insulating castable | 0.82 | 1 | 0.6 |  |  |  | Exhaust Gas Flow Rate H2O (g/sec) | 0.2068222
| Dense fired clay/Dense firebrick | 1.84 | 1.15 | 1.8 |  |  |  | Specific Heat Capacity of H2O (J/g C) | 1.97
| Dense castable | 2.24 | 1 | 1.9 |  |  |  | Starting Furnace Temperature (C) | 20
| Mullite | 2.08 | 1.25 | 2.5 |  |  |  | Ambient Air Temperature (C) | 20
[8 empty] | Insulation Thermal Conductivity (W/m C) | 0.03
[8 empty] | Emissivity of melt surface | 0.9
| Input Insulation Data | 0.13 | 0.85 | 0.03
| Input Hotface Data | 2.08 | 1.25 | 2.5 |  |  |  | Exhaust Gas Flow Rate N2 (g/sec) | 1.7252
| Input Plinth Data | 0.48 | 1.15 | 0.35 |  |  |  | Specific Heat Capacity of N2 (J/g C) | 1.04
c solid
Crucible Used | Steel | 0.383
| Fireclay | 1.25
| Clay/graphite | 1.09
| Silicon Carbide | 1.1
| Input Crucible Data | 0.38
|  | Energy Density | g CO2/g fuel | g H2O/g fuel | g N2/g fuel
Fuel Type Used | Natural Gas | 43000 | 2.75 | 2.25 | 15.05
| Propane | 50600 | 3 | 1.64 | 13.68
| MAPP Gas | 48800 | 3.3 | 0.9 | 12.04
| Acetylene | 50000 | 3.38 | 0.69 | 11.58
| Oil | 41600 | 3.12 | 1.34 | 13.02
| Charcoal/Coke | 28800 | 3.67 | 0 | 10.03
| Input Fuel Data | 50600 | 3 | 1.64 | 13.68
Fuel Flow Rate (lbs/hr) | 1